## S_channel
| queue_id | t | f1 | f3 | f5 | g1 | g3 | g5 | temp | delf1 | delf3 | delf5 | delg1 | delg3 | delg5 | mark1 | mark3 | mark5 | mark7 | mark9
0 | 8 | 58.403282 | 4967111.8 | 14890481.6 | 24800679.3 | 26.33025 | 187.0293 | 939.0691 |  | -28206.48 | -87768.03 | -159742.7 | 5.632614 | 155.7161 | 888.6642 | 0 | 0 | 0
1 | 9 | 73.398958 | 4967111.9 | 14890481.7 | 24800677.6 | 26.32666 | 186.9928 | 937.4423 |  | -28206.41 | -87767.94 | -159744.3 | 5.629027 | 155.6796 | 887.0374 | 0 | 0 | 0
2 | 10 | 88.40643 | 4967111.9 | 14890481.9 | 24800679.4 | 26.32874 | 187.056 | 939.3768 |  | -28206.37 | -87767.75 | -159742.6 | 5.631105114 | 155.7427 | 888.972 | 0 | 0 | 0
3 | 11 | 103.404266 | 4967111.9 | 14890482.4 | 24800680.5 | 26.3275 | 186.6411 | 940.2783 |  | -28206.33 | -87767.21 | -159741.4 | 5.62987 | 155.3278 | 889.8735 | 0 | 0 | 0
4 | 12 | 118.410155 | 4967112.0 | 14890482.6 | 24800680.4 | 26.34012 | 186.7155 | 939.0601 |  | -28206.23 | -87766.99 | -159741.6 | 5.642483 | 155.4023 | 888.6553 | 0 | 0 | 0
5 | 13 | 133.41251 | 4967112.1 | 14890482.8 | 24800682.1 | 26.3288 | 186.7406 | 939.383 |  | -28206.2 | -87766.85 | -159739.8 | 5.631169 | 155.4273 | 888.9781 | 0 | 0 | 0
6 | 14 | 148.40508 | 4967112.2 | 14890481.8 | 24800680.5 | 26.32144 | 187.3973 | 936.9757 |  | -28206.12 | -87767.86 | -159741.5 | 5.623809 | 156.084 | 886.5709 | 0 | 0 | 0
7 | 15 | 163.401054 | 4967112.2 | 14890483.1 | 24800680.1 | 26.33737 | 186.7607 | 938.2424 |  | -28206.07 | -87766.49 | -159741.8 | 5.639733 | 155.4475 | 887.8375 | 0 | 0 | 0
8 | 16 | 178.399329 | 4967112.2 | 14890483.2 | 24800680.8 | 26.33662 | 186.6878 | 938.9953 |  | -28206.03 | -87766.43 | -159741.2 | 5.638986 | 155.3745 | 888.5905 | 0 | 0 | 0
9 | 17 | 193.405337 | 4967112.3 | 14890483.3 | 24800681.5 | 26.32012 | 186.6404 | 938.8947 |  | -28206 | -87766.35 | -159740.4 | 5.622483 | 155.3271 | 888.4898 | 0 | 0 | 0
10 | 18 | 208.402955 | 4967112.3 | 14890483.4 | 24800680.9 | 26.32947 | 186.6351 | 939.1886 |  | -28205.96 | -87766.22 | -159741 | 5.631833 | 155.3219 | 888.7837 | 0 | 0 | 0
11 | 19 | 223.40889 | 4967112.3 | 14890483.5 | 24800681.9 | 26.32215 | 186.6657 | 938.9966 |  | -28205.93 | -87766.16 | -159740.1 | 5.624513 | 155.3524 | 888.5917 | 0 | 0 | 0
12 | 20 | 238.406785 | 4967112.4 | 14890483.7 | 24800681.0 | 26.32633 | 186.6871 | 938.5219 |  | -28205.88 | -87765.9 | -159740.9 | 5.628692 | 155.3738 | 888.1171 | 0 | 0 | 0

## S_reference
| queue_id | t | f1 | f3 | f5 | g1 | g3 | g5 | temp | mark1 | mark3 | mark5 | mark7 | mark9
0 | 0 | -168637.4 | 4995318.3 | 14978249.6 | 24960422.0 | 20.69763 | 31.31326 | 50.40483 |  | 0 | 0 | 0

## R_channel
| queue_id | t | f1 | f3 | f5 | g1 | g3 | g5 | temp | delf1 | delf3 | delf5 | delg1 | delg3 | delg5 | mark1 | mark3 | mark5 | mark7 | mark9
0 | 0 | -168637.4 | 4995318.3 | 14978249.6 | 24960422.0 | 20.69763 | 31.31326 | 50.40483 |  | 0 | 0 | 0 | 0 | 0 | 0 | 0 | 0 | 0
1 | 1 | -168622.4 | 4995318.3 | 14978249.7 | 24960422.0 | 20.70161 | 31.30004 | 50.41317 |  | -0.0005577672 | 0.02440701 | 0.002248671 | 0.003977762 | -0.01322744 | 0.008334897 | 0 | 0 | 0
2 | 2 | -168607.4 | 4995318.3 | 14978249.6 | 24960421.9 | 20.70711 | 31.28239 | 50.38081 |  | -0.02016596 | 0.002140392 | -0.05747258 | 0.009475654 | -0.03087489 | -0.0240248478 | 0 | 0 | 0
3 | 3 | -168592.4 | 4995318.3 | 14978249.6 | 24960421.7 | 20.69787 | 31.29036 | 50.30583 |  | 0.009786588 | 0.01182244 | -0.2255563 | 0.0002322213 | -0.02290911 | -0.0990035413 | 0 | 0 | 0
4 | 4 | -168577.4 | 4995318.3 | 14978249.6 | 24960421.9 | 20.69219 | 31.29228 | 50.4053 |  | -0.007775445 | 0.00414989 | -0.01419495 | -0.00544473 | -0.02098193 | 0.0004699345 | 0 | 0 | 0
5 | 5 | -168562.4 | 4995318.3 | 14978249.6 | 24960421.7 | 20.69772 | 31.30287 | 50.31038 |  | 0.0123326 | 0.008181321 | -0.2218546 | 8.69987e-05 | -0.01039001 | -0.0944542688 | 0 | 0 | 0
6 | 6 | -168547.4 | 4995318.3 | 14978249.7 | 24960421.9 | 20.67634 | 31.31497 | 50.40774 |  | 0.03883574 | 0.02959809 | -0.07259989 | -0.02129054 | 0.001703987 | 0.002903234 | 0 | 0 | 0
7 | 7 | -168532.4 | 4995318.3 | 14978249.6 | 24960422.0 | 20.68714 | 31.29885 | 50.42741 |  | 0.0168563 | 0.004911711 | 0.03433704 | -0.0104926 | -0.01441222 | 0.0225825566 | 0 | 0 | 0

## R_reference
| queue_id | t | f1 | f3 | f5 | g1 | g3 | g5 | temp | mark1 | mark3 | mark5 | mark7 | mark9
0 | 0 | -168637.4 | 4995318.3 | 14978249.6 | 24960422.0 | 20.69763 | 31.31326 | 50.40483 |  | 0 | 0 | 0

## time_reference
t0 | 2018-12-10 18:18:21.180000
t0_shifted | 2018-12-12 17:09:00.000000

## sample_description
this is a note
line 2
line 3

## S_353
| queue_id | drho | drho_err | phi | phi_err | rh_exp | rh_calc | delf_exps1 | delf_exps3 | delf_exps5 | delf_calcs1 | delf_calcs3 | delf_calcs5 | delg_exps1 | delg_exps3 | delg_exps5 | delg_calcs1 | delg_calcs3 | delg_calcs5 | delD_exps1 | delD_exps3 | delD_exps5 | delD_calcs1 | delD_calcs3 | delD_calcs5 | normdelf_exps1 | normdelf_exps3 | normdelf_exps5 | normdelf_calcs1 | normdelf_calcs3 | normdelf_calcs5 | normdelg_exps1 | normdelg_exps3 | normdelg_exps5 | normdelg_calcs1 | normdelg_calcs3 | normdelg_calcs5 | grhos1 | grhos3 | grhos5 | grhos_err1 | grhos_err3 | grhos_err5 | etarhos1 | etarhos3 | etarhos5 | etarhos_err1 | etarhos_err3 | etarhos_err5 | dlams1 | dlams3 | dlams5 | lamrhos1 | lamrhos3 | lamrhos5 | delrhos1 | delrhos3 | delrhos5 | rd_exps1 | rd_exps3 | rd_exps5 | rd_calcs1 | rd_calcs3 | rd_calcs5
0 | 8 | 0.0049732118 | 4.7417e-06 | 0.0364057449 | 0.003376181 | 0.9157230002 | 0.9157230002 | -28206.48 | -87768.03 | -159742.7 | -28078.64 | -87768.03 | -159742.7 | 5.632614 | 155.7161 | 888.6642 | 5.477939 | 155.7161 | 873.7949 | 2.2552e-06 | 2.07816e-05 | 7.11598e-05 | 2.1932e-06 | 2.07816e-05 | 6.99691e-05 | -1.004634 | -1.042015 | -1.137915 | -1.005115 | -1.047129 | -1.143551 | 0.0002006176 | 0.00184872 | 0.0063303349 | 0.0001874594 | 0.0018138696 | 0.0061339433 | 1508709827779.8 | 1570274846654.6 | 1599750457359.9 | 14369461527.3 | 14955827542.7 | 15236563205.8 | 48068.73 | 16676.75 | 10193.87 | 457.8228 | 158.835 | 97.08988 | 0.0196592659 | 0.0582317073 | 0.0964800281 | 0.2459300793 | 0.0836325565 | 0.050648304 | 2.150027 | 0.7311518915 | 0.4427893256 | 0.0001996922 | 0.0017741775 | 0.0055630982 | 0.0001950927 | 0.0017741775 | 0.005470015
1 | 9 | 0.0049731808 | 4.7775e-06 | 0.0363931394 | 0.0033774716 | 0.9157125514 | 0.9157125514 | -28206.41 | -87767.94 | -159744.3 | -28078.48 | -87767.94 | -159744.3 | 5.629027 | 155.6796 | 887.0374 | 5.476573 | 155.6796 | 873.6164 | 2.2537e-06 | 2.07767e-05 | 7.10295e-05 | 2.1927e-06 | 2.07767e-05 | 6.99548e-05 | -1.004638 | -1.042021 | -1.137934 | -1.005116 | -1.047134343 | -1.14357 | 0.0002004911 | 0.0018482981 | 0.0063187859 | 0.0001874132 | 0.0018134592 | 0.006132744 | 1508552961920.6 | 1570089836171.4 | 1599551674225.6 | 14453919155.2 | 15043523251.3 | 15325806363.7 | 48063.74 | 16674.78 | 10192.61 | 460.5137 | 159.7663 | 97.65856 | 0.0196602396 | 0.0582348481 | 0.0964854296 | 0.2459172657 | 0.0836276199 | 0.0506451514 | 2.15066 | 0.7313620226 | 0.4429151561 | 0.0001995656 | 0.0017737633 | 0.0055528566 | 0.0001950452 | 0.0017737633 | 0.0054688411
2 | 10 | 0.0049731895 | 4.7499e-06 | 0.0364110863 | 0.0033770137 | 0.9157208393 | 0.9157208393 | -28206.37 | -87767.75 | -159742.6 | -28078.52 | -87767.75 | -159742.6 | 5.631105114 | 155.7427 | 888.972 | 5.478863 | 155.7427 | 873.9476 | 2.2546e-06 | 2.07852e-05 | 7.11844e-05 | 2.1936e-06 | 2.07852e-05 | 6.99813e-05 | -1.004634708 | -1.042017 | -1.13792 | -1.005116 | -1.04713 | -1.143556 | 0.0002005647 | 0.0018490444 | 0.0063325556 | 0.0001874926 | 0.0018141893 | 0.0061350477 | 1508648435115.4 | 1570220163137.2 | 1599699112254.4 | 14395647554.9 | 14983170052.1 | 15264460611.2 | 48066.78 | 16676.17 | 10193.55 | 458.6572 | 159.1254 | 97.26765 | 0.0196595632 | 0.058232479 | 0.0964812229 | 0.2459250875 | 0.0836311043 | 0.0506474937 | 2.149668 | 0.7310319148 | 0.4427172711 | 0.0001996395 | 0.0017744865 | 0.0055650294 | 0.0001951265 | 0.0017744865 | 0.0054709757
3 | 11 | 0.0049731722 | 4.7421e-06 | 0.0363164803 | 0.0033736034 | 0.9157216036 | 0.9157216036 | -28206.33 | -87767.21 | -159741.4 | -28078.41 | -87767.21 | -159741.4 | 5.62987 | 155.3278 | 889.8735 | 5.464227 | 155.3278 | 871.6434 | 2.2541e-06 | 2.07298e-05 | 7.12566e-05 | 2.1877e-06 | 2.07298e-05 | 6.97968e-05 | -1.004637 | -1.042014 | -1.137916 | -1.00511497 | -1.047127 | -1.143551 | 0.0002005214 | 0.0018441255 | 0.0063389991 | 0.0001869818 | 0.0018093573 | 0.0061188814 | 1508883827973.6 | 1570301944498.0 | 1599705117794.8 | 14373727046.8 | 14958800083.1 | 15238896654.7 | 48074.28 | 16677.04 | 10193.58 | 457.9587 | 158.8666 | 97.10475 | 0.0196583393 | 0.0582307804 | 0.0964798928 | 0.2459440609 | 0.0836332102 | 0.0506475452 | 2.155435 | 0.7329551627 | 0.4438712758 | 0.000199596 | 0.0017697706 | 0.0055707113 | 0.000194606 | 0.0017697706 | 0.0054565889
4 | 12 | 0.0049731497 | 4.7232e-06 | 0.0363323971 | 0.0033742395 | 0.9157185349 | 0.9157185349 | -28206.23 | -87766.99 | -159741.6 | -28078.29 | -87766.99 | -159741.6 | 5.642483 | 155.4023 | 888.6553 | 5.466832 | 155.4023 | 872.0636 | 2.2591e-06 | 2.07397e-05 | 7.11591e-05 | 2.1888e-06 | 2.07397e-05 | 6.98305e-05 | -1.004637656 | -1.042016 | -1.137922 | -1.005115 | -1.04713 | -1.143558 | 0.0002009716 | 0.0018450177 | 0.0063303501 | 0.0001870738 | 0.0018102352 | 0.0061218668 | 1508781519457.2 | 1570222928962.4 | 1599637628907.1 | 14329923089.2 | 14913473895.9 | 15192845284.3 | 48071.02 | 16676.2 | 10193.15 | 456.5631 | 158.3852 | 96.81131 | 0.019658862 | 0.0582320044 | 0.096481671 | 0.2459357583 | 0.0836311181 | 0.0506464841 | 2.154418 | 0.732615665 | 0.4436674826 | 0.0002000439 | 0.0017706233 | 0.0055630808 | 0.0001946996 | 0.0017706233 | 0.0054592152
5 | 13 | 0.0049731626 | 4.7489e-06 | 0.0363416364 | 0.0033714035 | 0.9157269621 | 0.9157269621 | -28206.2 | -87766.85 | -159739.8 | -28078.35 | -87766.85 | -159739.8 | 5.631169 | 155.4273 | 888.9781 | 5.467777 | 155.4273 | 872.1831 | 2.2546e-06 | 2.07431e-05 | 7.11849e-05 | 2.1892e-06 | 2.07431e-05 | 6.984e-05 | -1.004634 | -1.042012 | -1.137906 | -1.005115 | -1.047125 | -1.143542 | 0.0002005681 | 0.0018453101 | 0.0063326335 | 0.0001871061 | 0.0018105192 | 0.0061226774 | 1508903248213.6 | 1570365554543.1 | 1599790476710.2 | 14392734042.7 | 14978994712.3 | 15259665510.4 | 48074.9 | 16677.71 | 10194.13 | 458.5643 | 159.081 | 97.2371 | 0.0196580655 | 0.0582294569 | 0.0964773052 | 0.2459456998 | 0.0836349232 | 0.050648908 | 2.153957 | 0.7324626929 | 0.4435758904 | 0.0001996429 | 0.0017709113 | 0.005565162 | 0.0001947329 | 0.0017709113 | 0.0054600219
6 | 14 | 0.0049732052 | 4.7358e-06 | 0.0364923012 | 0.0033791463 | 0.9157281283 | 0.9157281283 | -28206.12 | -87767.86 | -159741.5 | -28078.61 | -87767.86 | -159741.5 | 5.623809 | 156.084 | 886.5709 | 5.490965292 | 156.084 | 875.825 | 2.2516e-06 | 2.08307e-05 | 7.09921e-05 | 2.1984e-06 | 2.08307e-05 | 7.01317e-05 | -1.004623 | -1.042015 | -1.137908 | -1.005116 | -1.047128338 | -1.143545 | 0.0002003042 | 0.0018530909 | 0.0063154312 | 0.0001879147 | 0.0018181615 | 0.0061482058 | 1508576004041.6 | 1570284876222.3 | 1599831410471.1 | 14350823509.8 | 14937849374.7 | 15218920462.4 | 48064.47 | 16676.86 | 10194.39 | 457.229 | 158.6441 | 96.97746 | 0.0196597577 | 0.0582314015 | 0.0964781636 | 0.245919366 | 0.0836328895 | 0.0506496254 | 2.144833 | 0.7294201889 | 0.4417503636 | 0.0001993825 | 0.0017783732 | 0.0055500352 | 0.0001955568 | 0.0017783732 | 0.005482765
7 | 15 | 0.0049731024 | 4.7383e-06 | 0.0363402304 | 0.0033740568 | 0.9157118055 | 0.9157118055 | -28206.07 | -87766.49 | -159741.8 | -28078.04 | -87766.49 | -159741.8 | 5.639733 | 155.4475 | 887.8375 | 5.468377242 | 155.4475 | 872.33 | 2.258e-06 | 2.07458e-05 | 7.10936e-05 | 2.1894e-06 | 2.07458e-05 | 6.98518e-05 | -1.004641 | -1.04202 | -1.137934 | -1.005116 | -1.047133 | -1.14357 | 0.0002008755 | 0.0018455719 | 0.006324585 | 0.00018713 | 0.0018107825 | 0.0061238077 | 1508625121474.0 | 1570073673719.3 | 1599491977988.6 | 14357744380.1 | 14942556732.2 | 15222533836.4 | 48066.04 | 16674.61 | 10192.23 | 457.4495 | 158.694 | 97.00049 | 0.0196596814 | 0.0582342722 | 0.0964853056 | 0.2459230288 | 0.0836271493 | 0.0506441819 | 2.153842 | 0.7324229511 | 0.4435516637 | 0.0001999475 | 0.0017711484 | 0.0055579526 | 0.0001947564 | 0.0017711484 | 0.0054608738
8 | 16 | 0.0049731094 | 4.7338e-06 | 0.0363248507 | 0.0033773532 | 0.91571507 | 0.91571507 | -28206.03 | -87766.43 | -159741.2 | -28078.07 | -87766.43 | -159741.2 | 5.638986 | 155.3745 | 888.5905 | 5.465825872 | 155.3745 | 871.9174 | 2.2577e-06 | 2.0736e-05 | 7.11539e-05 | 2.1884e-06 | 2.0736e-05 | 6.98188e-05 | -1.004639 | -1.042018 | -1.137928 | -1.005115 | -1.047131 | -1.143564 | 0.0002008487 | 0.0018447028 | 0.0063299398 | 0.0001870404 | 0.0018099276 | 0.0061208957 | 1508720162163.7 | 1570146055510.2 | 1599553149241.3 | 14343815873.6 | 14927808668.3 | 15207389964.1 | 48069.06 | 16675.38 | 10192.62 | 457.0058 | 158.5374 | 96.90399 | 0.0196591442 | 0.058232994 | 0.096483429 | 0.2459307407 | 0.0836290652 | 0.0506451433 | 2.154822 | 0.732749911 | 0.4437479258 | 0.0001999213 | 0.0017703181 | 0.0055626898 | 0.0001946653 | 0.0017703181 | 0.0054583141
9 | 17 | 0.0049731145 | 4.7488e-06 | 0.0363153242 | 0.0033743624 | 0.9157182926 | 0.9157182926 | -28206 | -87766.35 | -159740.4 | -28078.09 | -87766.35 | -159740.4 | 5.622483 | 155.3271 | 888.4898 | 5.464176 | 155.3271 | 871.6468 | 2.2511e-06 | 2.07297e-05 | 7.11458e-05 | 2.1877e-06 | 2.07297e-05 | 6.97971e-05 | -1.004636426 | -1.042016 | -1.137922 | -1.005115 | -1.047129 | -1.143558 | 0.0002002607 | 0.001844138 | 0.0063292164 | 0.0001869824 | 0.0018093716 | 0.0061189836 | 1508798966701.8 | 1570211634808.6 | 1599612172488.9 | 14392286597.0 | 14978096065.0 | 15258544934.5 | 48071.57 | 16676.08 | 10192.99 | 458.5501 | 159.0715 | 97.22995 | 0.019658682 | 0.0582318191 | 0.0964816318 | 0.2459371422 | 0.0836308044 | 0.0506460733 | 2.155443 | 0.7329574146 | 0.4438725085 | 0.0001993365 | 0.0017697795 | 0.0055620843 | 0.0001946064 | 0.0017697795 | 0.0054566442
10 | 18 | 0.004973095 | 4.7205e-06 | 0.0363122667 | 0.0033742905 | 0.9157135957 | 0.9157135957 | -28205.96 | -87766.22 | -159741 | -28077.99 | -87766.22 | -159741 | 5.631833 | 155.3219 | 888.7837 | 5.463957 | 155.3219 | 871.6286 | 2.2548e-06 | 2.0729e-05 | 7.11693e-05 | 2.1876e-06 | 2.0729e-05 | 6.97956e-05 | -1.004639 | -1.042018 | -1.13793 | -1.005115 | -1.047132 | -1.143566 | 0.0002005945 | 0.0018440832 | 0.0063313349 | 0.0001869757 | 0.0018093197 | 0.0061188875 | 1508718716225.0 | 1570122843771.6 | 1599519220695.4 | 14308703177.7 | 14891060528.7 | 15169856057.2 | 48069.02 | 16675.13 | 10192.4 | 455.887 | 158.1471 | 96.66481 | 0.0196591512 | 0.058233271 | 0.0964840853 | 0.2459305948 | 0.0836284375 | 0.0506446004 | 2.155567 | 0.7329983984 | 0.4438969812 | 0.0001996682 | 0.0017697226 | 0.0055639041 | 0.0001945993 | 0.0017697226 | 0.0054565108
11 | 19 | 0.0049731035 | 4.7378e-06 | 0.036321283 | 0.0033737709 | 0.9157184493 | 0.9157184493 | -28205.93 | -87766.16 | -159740.1 | -28078.03 | -87766.16 | -159740.1 | 5.624513 | 155.3524 | 888.5917 | 5.465072 | 155.3524 | 871.7871 | 2.2519e-06 | 2.07331e-05 | 7.1154e-05 | 2.1881e-06 | 2.07331e-05 | 6.98083e-05 | -1.004636 | -1.042016 | -1.137922 | -1.005115 | -1.047129 | -1.143557 | 0.0002003334 | 0.0018444431 | 0.0063299563 | 0.0001870142 | 0.0018096714 | 0.0061199834 | 1508780384217.2 | 1570202575022.7 | 1599607812074.0 | 14358326608.7 | 14942851623.7 | 15222686914.5 | 48070.98 | 16675.98 | 10192.96 | 457.4681 | 158.6972 | 97.00146 | 0.019658737 | 0.0582318606 | 0.0964816072 | 0.245935641 | 0.0836305676 | 0.050646007 | 2.155076 | 0.7328350672 | 0.4437990914 | 0.0001994089 | 0.0017700721 | 0.0055627351 | 0.0001946387 | 0.0017700721 | 0.0054575355
12 | 20 | 0.0049730678 | 4.7406e-06 | 0.0363231384 | 0.003369105 | 0.9157107079 | 0.9157107079 | -28205.88 | -87765.9 | -159740.9 | -28077.84 | -87765.9 | -159740.9 | 5.628692 | 155.3738 | 888.1171 | 5.465769 | 155.3738 | 871.9236 | 2.2536e-06 | 2.07359e-05 | 7.1116e-05 | 2.1884e-06 | 2.07359e-05 | 6.98193e-05 | -1.004641828 | -1.04202 | -1.137936 | -1.005115626 | -1.047134 | -1.143572 | 0.0002004837 | 0.00184471 | 0.0063266202 | 0.0001870402 | 0.0018099368 | 0.0061209982 | 1508629095513.1 | 1570048327731.4 | 1599452192135.9 | 14363501854.2 | 14948268022.7 | 15228219179.7 | 48066.16 | 16674.34 | 10191.97 | 457.633 | 158.7547 | 97.03671 | 0.0196595934 | 0.0582343596 | 0.0964857184 | 0.2459233146 | 0.0836264613 | 0.0506435442 | 2.154858 | 0.7327616439 | 0.4437548371 | 0.0001995574 | 0.0017703209 | 0.0055597333 | 0.0001946649 | 0.0017703209 | 0.00545836